## Sheet1
Erbium | Density 1 | 2 | 3 | 4 | 5 | 6 | 7 | 8 | 9 | 10 | Average density | Molecular weight | Molar volume 1 | 2 | 3 | 4 | 5 | 6 | 7 | 8 | 9 | 10 | Average molar volume
0.01 | 5.254 | 5.362 | 5.228 | 5.385 | 5.456 | 5.559 | 5.208 | 5.192 | 5.243 | 5.231 | 5.3118 | 138.5968122 | 26.37929 | 25.84797 | 26.51048 | 25.73757 | 25.40264 | 24.93197 | 26.61229 | 26.6943 | 26.43464 | 26.49528 | 26.09225
0.02 | 5.56 | 5.638 | 5.445 | 4.609 | 5.524 | 5.744 | 4.913 | 5.278 | 5.433 | 5.152 | 5.3296 | 141.0606444 | 25.37062 | 25.01962 | 25.90645 | 30.60548 | 25.53596 | 24.55791 | 28.71171 | 26.72615 | 25.96367 | 27.37978 | 26.4674
0.03 | 5.431 | 5.46 | 5.456 | 5.488 | 5.33 | 5.546 | 5.361 | 5.337 | 5.435 | 5.032 | 5.3876 | 143.5244766 | 26.4269 | 26.28653 | 26.30581 | 26.15242 | 26.92767 | 25.87892 | 26.77196 | 26.89235 | 26.40745 | 28.52235 | 26.63978
0.04 | 5.46 | 5.022 | 5.489 | 5.27 | 6.409 | 5.276 | 5.338 | 5.406 | 4.897 | 5.567 | 5.4134 | 145.9883088 | 26.73779 | 29.06975 | 26.59652 | 27.70177 | 22.77864 | 27.67026 | 27.34888 | 27.00487 | 29.81178 | 26.22387 | 26.96795
0.05 | 5.707 | 5.357 | 5.479 | 5.871 | 5.29 | 5.354 | 5.25 | 5.676 | 5.352 | 5.544 | 5.488 | 148.452141 | 26.01229 | 27.71181 | 27.09475 | 25.28567 | 28.06279 | 27.72733 | 28.2766 | 26.15436 | 27.73769 | 26.77708 | 27.05032

## Sheet2
Longitudinal;
Composition (x) | Thickness (mm) | Time 1 (µs) | Longitudinal velocity 1 | Time 2 (µs) | LV 2 | Time 3 (µs) | LV3 | Time 4 (µs) | LV 4 | Time 5 (µs) | LV 5 | Average time (µs) | Velocity (mm/µs) | Longitudinal velocity (m/s)
0.01 | 4.99 | 1.470442 | 3.393537 | 1.473759 | 3.3859 | 1.455248 | 3.428969 | 1.475817 | 3.381178 | 1.499039 | 3.328799 | 1.474861 | 3.38337 | 3383.37
0.02 | 4.27 | 1.290565 | 3.308628 | 1.254207 | 3.404542 | 1.245575 | 3.428136 | 1.254463 | 3.403847 | 1.297011 | 3.292185 | 1.2683642 | 3.366541 | 3366.541
0.03 | 4.31 | 1.294556 | 3.329327 | 1.24909 | 3.450512 | 1.263348 | 3.41157 | 1.266181 | 3.403937 | 1.26343 | 3.411348 | 1.267321 | 3.400875 | 3400.875
0.04 | 5.34 | 1.560771 | 3.421386 | 1.549059 | 3.447254 | 1.574641 | 3.391249 | 1.57706 | 3.386047 | 1.573956 | 3.392725 | 1.5670974 | 3.407574 | 3407.574
0.05 | 5.37 | 1.53729 | 3.49316 | 1.548535 | 3.467794 | 1.524561 | 3.522325 | 1.686851 | 3.183447 | 1.627716 | 3.299101 | 1.5849906 | 3.388033 | 3388.033
Shear;
Composition (x) | Thickness (mm) | Time 1 (µs) | LV 1 | Time 2 (µs) | LV 2 | Time 3 (µs) | LV 3 | Time 4 (µs) | LV4 | Time 5 (µs) | LV 5 | Average time (µs) | Velocity (mm/µs) | Velocity (m/s)
0.01 | 4.99 | 2.549576 | 1.957188 | 2.546157 | 1.959816 | 2.560737 | 1.948658 | 2.553824 | 1.953933 | 2.560841 | 1.948579 | 2.554227 | 1.953624 | 1953.624
0.02 | 4.27 | 2.208027 | 1.933853 | 2.247329 | 1.900033 | 2.23721 | 1.908627 | 2.232365 | 1.91277 | 2.200865 | 1.940146 | 2.2251592 | 1.918964 | 1918.964
0.03 | 4.31 | 2.22625 | 1.935991 | 2.209401 | 1.950755 | 2.31145 | 1.86463 | 2.225328 | 1.936793 | 2.224685 | 1.937353 | 2.2394228 | 1.924603 | 1924.603
0.04 | 5.34 | 2.743682 | 1.94629 | 2.756391 | 1.937316 | 2.779981 | 1.920876 | 2.757236 | 1.936722 | 2.734995 | 1.952472 | 2.754457 | 1.938676 | 1938.676
0.05 | 5.37 | 2.774132 | 1.935741 | 2.783842 | 1.928989 | 2.785939 | 1.927537 | 2.770208 | 1.938483 | 2.789919 | 1.924787 | 2.780808 | 1.931093 | 1931.093

## longitudinal
Erbium | Thickness (mm) | Time 1 (µs) | LV 1 | LV 1 SQUARE | Time 2 (µs) | LV 2 | LV2 SQUARE | Time 3 (µs) | LV3 | LV3 SQUARE | Time 4 (µs) | LV 4 | LV4 SQUARE | Time 5 (µs) | LV 5 | LV5 SQUARE | Density 1 | 2 | 3 | 4 | 5 | 6 | 7 | 8 | 9 | 10
0.01 | 4.99 | 1.470442 | 3.393537 | 11.5161 | 1.473759 | 3.3859 | 11.46432 | 1.455248 | 3.428969 | 11.75783 | 1.475817 | 3.381178 | 11.43236 | 1.499039 | 3.328799 | 11.0809 | 5.254 | 5.362 | 5.228 | 5.385 | 5.456 | 5.559 | 5.208 | 5.192 | 5.243 | 5.231
0.02 | 4.27 | 1.290565 | 3.308628 | 10.94702 | 1.254207 | 3.404542 | 11.5909 | 1.245575 | 3.428136 | 11.75211 | 1.254463 | 3.403847 | 11.58617 | 1.297011 | 3.292185 | 10.83848 | 5.56 | 5.638 | 5.445 | 4.609 | 5.524 | 5.744 | 4.913 | 5.278 | 5.433 | 5.152
0.03 | 4.31 | 1.294556 | 3.329327 | 11.08442 | 1.24909 | 3.450512 | 11.90603 | 1.263348 | 3.41157 | 11.63881 | 1.266181 | 3.403937 | 11.58679 | 1.26343 | 3.411348 | 11.6373 | 5.431 | 5.46 | 5.456 | 5.488 | 5.33 | 5.546 | 5.361 | 5.337 | 5.435 | 5.032
0.04 | 5.34 | 1.560771 | 3.421386 | 11.70588 | 1.549059 | 3.447254 | 11.88356 | 1.574641 | 3.391249 | 11.50057 | 1.57706 | 3.386047 | 11.46532 | 1.573956 | 3.392725 | 11.51058 | 5.46 | 5.022 | 5.489 | 5.27 | 6.409 | 5.276 | 5.338 | 5.406 | 4.897 | 5.567
0.05 | 5.37 | 1.53729 | 3.49316 | 12.20217 | 1.548535 | 3.467794 | 12.02559 | 1.524561 | 3.522325 | 12.40678 | 1.686851 | 3.183447 | 10.13433 | 1.627716 | 3.299101 | 10.88407 | 5.707 | 5.357 | 5.479 | 5.871 | 5.29 | 5.354 | 5.25 | 5.676 | 5.352 | 5.544
Longitudinal modulus
0.01 | 60.50557 | 61.74931 | 60.20615 | 62.01418 | 62.83182 | 64.01798 | 59.97583 | 59.79157 | 60.37889 | 60.2407
0.02 | 60.86544 | 61.71931 | 59.60653 | 50.45482 | 60.47135 | 62.87969 | 53.78272 | 57.77838 | 59.47517 | 56.39906
0.03 | 60.19947 | 60.52092 | 60.47658 | 60.83128 | 59.07994 | 61.47418 | 59.42356 | 59.15753 | 60.24381 | 55.77679
0.04 | 63.91412 | 58.78694 | 64.25359 | 61.69 | 75.023 | 61.76023 | 62.486 | 63.282 | 57.3237 | 65.16664
0.05 | 69.63777 | 65.36701 | 66.85567 | 71.63892 | 64.54946 | 65.3304 | 64.06138 | 69.2595 | 65.306 | 67.64881
0.01 | 60.23352 | 61.47166 | 59.93544 | 61.73534 | 62.54931 | 63.73013 | 59.70616 | 59.52273 | 60.10741 | 59.96984
0.02 | 64.44543 | 65.34952 | 63.11247 | 53.42248 | 64.02815 | 66.57815 | 56.94611 | 61.17679 | 62.97338 | 59.71634
0.03 | 64.66166 | 65.00694 | 64.95932 | 65.34031 | 63.45916 | 66.03086 | 63.82824 | 63.5425 | 64.70929 | 59.91116
0.04 | 64.88424 | 59.67924 | 65.22887 | 62.62637 | 76.16174 | 62.69767 | 63.43445 | 64.24253 | 58.1938 | 66.15578
0.05 | 68.63006 | 64.4211 | 65.88823 | 70.60226 | 63.61539 | 64.38503 | 63.13437 | 68.25727 | 64.36098 | 66.66989
0.01 | 61.77562 | 63.04547 | 61.46992 | 63.3159 | 64.1507 | 65.36176 | 61.23476 | 61.04664 | 61.64629 | 61.50519
0.02 | 65.34175 | 66.25842 | 63.99026 | 54.16549 | 64.91868 | 67.50414 | 57.73813 | 62.02766 | 63.84923 | 60.54689
0.03 | 63.21037 | 63.5479 | 63.50134 | 63.87378 | 62.03485 | 64.54884 | 62.39566 | 62.11632 | 63.25693 | 58.56649
0.04 | 62.79312 | 57.75587 | 63.12663 | 60.60801 | 73.70716 | 60.67701 | 61.39005 | 62.17209 | 56.3183 | 64.02368
0.05 | 70.80547 | 66.4631 | 67.97673 | 72.84018 | 65.63185 | 66.42588 | 65.13558 | 70.42086 | 66.40107 | 68.78317
0.01 | 60.06564 | 61.30034 | 59.7684 | 61.56328 | 62.37498 | 63.55252 | 59.53976 | 59.35684 | 59.93989 | 59.8027
0.02 | 64.41913 | 65.32285 | 63.08672 | 53.40067 | 64.00202 | 66.55098 | 56.92287 | 61.15183 | 62.94768 | 59.69197
0.03 | 62.92783 | 63.26385 | 63.2175 | 63.58828 | 61.75757 | 64.26031 | 62.11676 | 61.83867 | 62.97418 | 58.3047
0.04 | 62.60063 | 57.57882 | 62.93313 | 60.42222 | 73.48122 | 60.49101 | 61.20186 | 61.98151 | 56.14566 | 63.82742
0.05 | 57.83663 | 54.28962 | 55.526 | 59.49866 | 53.61062 | 54.25921 | 53.20524 | 57.52247 | 54.23894 | 56.18474
0.01 | 58.21907 | 59.41581 | 57.93097 | 59.67067 | 60.45742 | 61.59875 | 57.70935 | 57.53206 | 58.09718 | 57.96421
0.02 | 60.26196 | 61.10736 | 59.01553 | 49.95456 | 59.87177 | 62.25624 | 53.24946 | 57.2055 | 58.88547 | 55.83986
0.03 | 63.20217 | 63.53965 | 63.4931 | 63.86549 | 62.0268 | 64.54046 | 62.38756 | 62.10826 | 63.24872 | 58.55889
0.04 | 62.84779 | 57.80615 | 63.18159 | 60.66077 | 73.77133 | 60.72984 | 61.44349 | 62.22621 | 56.36733 | 64.07942
0.05 | 62.11538 | 58.30596 | 59.63382 | 63.90037 | 57.57673 | 58.27331 | 57.14136 | 61.77798 | 58.25154 | 60.34128

## shear
Composition (x) | Thickness (mm) | Time 1 (µs) | SV 1 | SV 1 SQUARE | Time 2 (µs) | SV 2 | SV 2 SQUARE | Time 3 (µs) | SV 3 | LV 3 SQUARE | Time 4 (µs) | SV4 | SV 4 SQUARE | Time 5 (µs) | SV 5 | SV 5 SQUARE | Density 1 | 2 | 3 | 4 | 5 | 6 | 7 | 8 | 9 | 10
0.01 | 4.99 | 2.549576 | 1.957188 | 3.830586 | 2.546157 | 1.959816 | 3.84088 | 2.560737 | 1.948658 | 3.797267 | 2.553824 | 1.953933 | 3.817853 | 2.560841 | 1.948579 | 3.796959 | 5.254 | 5.362 | 5.228 | 5.385 | 5.456 | 5.559 | 5.208 | 5.192 | 5.243 | 5.231
0.02 | 4.27 | 2.208027 | 1.933853 | 3.739788 | 2.247329 | 1.900033 | 3.610127 | 2.23721 | 1.908627 | 3.642858 | 2.232365 | 1.91277 | 3.658688 | 2.200865 | 1.940146 | 3.764168 | 5.56 | 5.638 | 5.445 | 4.609 | 5.524 | 5.744 | 4.913 | 5.278 | 5.433 | 5.152
0.03 | 4.31 | 2.22625 | 1.935991 | 3.748061 | 2.209401 | 1.950755 | 3.805445 | 2.31145 | 1.86463 | 3.476847 | 2.225328 | 1.936793 | 3.751168 | 2.224685 | 1.937353 | 3.753336 | 5.431 | 5.46 | 5.456 | 5.488 | 5.33 | 5.546 | 5.361 | 5.337 | 5.435 | 5.032
0.04 | 5.34 | 2.743682 | 1.94629 | 3.788044 | 2.756391 | 1.937316 | 3.753193 | 2.779981 | 1.920876 | 3.689766 | 2.757236 | 1.936722 | 3.750893 | 2.734995 | 1.952472 | 3.812145 | 5.46 | 5.022 | 5.489 | 5.27 | 6.409 | 5.276 | 5.338 | 5.406 | 4.897 | 5.567
0.05 | 5.37 | 2.774132 | 1.935741 | 3.747092 | 2.783842 | 1.928989 | 3.720998 | 2.785939 | 1.927537 | 3.715398 | 2.770208 | 1.938483 | 3.757715 | 2.789919 | 1.924787 | 3.704805 | 5.707 | 5.357 | 5.479 | 5.871 | 5.29 | 5.354 | 5.25 | 5.676 | 5.352 | 5.544
Shear modulus
0.01 | 20.1259 | 20.5396 | 20.0263 | 20.6277 | 20.89967 | 21.29423 | 19.94969 | 19.8884 | 20.08376 | 20.03779
0.02 | 20.79322 | 21.08493 | 20.36315 | 17.23668 | 20.65859 | 21.48134 | 18.37358 | 19.7386 | 20.31827 | 19.26739
0.03 | 20.35572 | 20.46441 | 20.44942 | 20.56936 | 19.97717 | 20.78675 | 20.09336 | 20.0034 | 20.37071 | 18.86024
0.04 | 20.68272 | 19.02355 | 20.79257 | 19.96299 | 24.27757 | 19.98572 | 20.22058 | 20.47816 | 18.55005 | 21.08804
0.05 | 21.38465 | 20.07317 | 20.53032 | 21.99918 | 19.82212 | 20.06193 | 19.67223 | 21.26849 | 20.05444 | 20.77388
0.01 | 20.17998 | 20.5948 | 20.08012 | 20.68314 | 20.95584 | 21.35145 | 20.0033 | 19.94185 | 20.13773 | 20.09164
0.02 | 20.0723 | 20.35389 | 19.65714 | 16.63907 | 19.94234 | 20.73657 | 17.73655 | 19.05425 | 19.61382 | 18.59937
0.03 | 20.66737 | 20.77773 | 20.76251 | 20.88428 | 20.28302 | 21.105 | 20.40099 | 20.30966 | 20.68259 | 19.149
0.04 | 20.49243 | 18.84853 | 20.60127 | 19.77933 | 24.05421 | 19.80184 | 20.03454 | 20.28976 | 18.37938 | 20.89402
0.05 | 21.23573 | 19.93338 | 20.38735 | 21.84598 | 19.68408 | 19.92222 | 19.53524 | 21.12038 | 19.91478 | 20.62921
0.01 | 19.95084 | 20.36095 | 19.85211 | 20.44828 | 20.71789 | 21.10901 | 19.77617 | 19.71541 | 19.90907 | 19.8635
0.02 | 20.25429 | 20.53843 | 19.83536 | 16.78993 | 20.12315 | 20.92458 | 17.89736 | 19.227 | 19.79165 | 18.768
0.03 | 18.88275 | 18.98358 | 18.96968 | 19.08093 | 18.53159 | 19.28259 | 18.63937 | 18.55593 | 18.89666 | 17.49549
0.04 | 20.14612 | 18.53001 | 20.25313 | 19.44507 | 23.64771 | 19.46721 | 19.69597 | 19.94688 | 18.06879 | 20.54093
0.05 | 21.20378 | 19.90339 | 20.35667 | 21.8131 | 19.65446 | 19.89224 | 19.50584 | 21.0886 | 19.88481 | 20.59817
0.01 | 20.059 | 20.47133 | 20.059 | 20.55914 | 20.8302 | 21.22344 | 19.88338 | 19.82229 | 20.017 | 19.97119
0.02 | 20.3423 | 20.62768 | 20.3423 | 16.86289 | 20.21059 | 21.0155 | 17.97513 | 19.31055 | 19.87765 | 18.84956
0.03 | 20.37259 | 20.48138 | 20.37259 | 20.58641 | 19.99372 | 20.80398 | 20.11001 | 20.01998 | 20.3876 | 18.87588
0.04 | 20.47987 | 18.83698 | 20.47987 | 19.7672 | 24.03947 | 19.78971 | 20.02226 | 20.27733 | 18.36812 | 20.88122
0.05 | 21.44528 | 20.13008 | 21.44528 | 22.06154 | 19.87831 | 20.1188 | 19.728 | 21.32879 | 20.11129 | 20.83277
0.01 | 19.94922 | 20.35929 | 19.8505 | 20.44662 | 20.71621 | 21.10729 | 19.77456 | 19.71381 | 19.90745 | 19.86189
0.02 | 20.92877 | 21.22238 | 20.49589 | 17.34905 | 20.79326 | 21.62138 | 18.49335 | 19.86728 | 20.45072 | 19.39299
0.03 | 20.38437 | 20.49322 | 20.4782 | 20.59831 | 20.00528 | 20.816 | 20.12164 | 20.03156 | 20.39938 | 18.88679
0.04 | 20.81431 | 19.14459 | 20.92487 | 20.09001 | 24.43204 | 20.11288 | 20.34923 | 20.60846 | 18.66808 | 21.22221
0.05 | 21.14332 | 19.84664 | 20.29863 | 21.75091 | 19.59842 | 19.83553 | 19.45023 | 21.02847 | 19.82812 | 20.53944

## combined
Longitudinal modulus | [10 empty] | Shear modulus | [10 empty] | Bulk modulus | [10 empty] | Young modulus | [10 empty] | Poisson's ratio | [10 empty] | Hardness | [10 empty] | fractal bond connectivity
0.01 | 60.50557 | 61.74931 | 60.20615 | 62.01418 | 62.83182 | 64.01798 | 59.97583 | 59.79157 | 60.37889 | 60.2407 | 0.01 | 20.1259 | 20.5396 | 20.0263 | 20.6277 | 20.89967 | 21.29423 | 19.94969 | 19.8884 | 20.08376 | 20.03779 | 0.01 | 33.67104 | 34.36318 | 33.50442 | 34.51058 | 34.96559 | 31.58353 | 33.37624 | 33.27371 | 33.60055 | 33.52364 | 0.01 | 50.34661 | 51.38152 | 50.09746 | 51.60192 | 52.28228 | 52.1602 | 49.90581 | 49.75249 | 50.2412 | 50.12621 | 0.01 | 0.2507917 | 0.2507917 | 0.2507917 | 0.2507917 | 0.2507917 | 0.2507917 | 0.2507917 | 0.2507917 | 0.2507917 | 0.2507917 | 0.01 | 3.343693 | 3.412425 | 3.327146 | 3.427063 | 3.472248 | 3.46414 | 3.314418 | 3.304236 | 3.336693 | 3.329056 | 0.01 | 2.390885 | 2.390885 | 2.390885 | 2.390885 | 2.390885 | 2.696877 | 2.390885 | 2.390885 | 2.390885 | 2.390885
0.02 | 60.86544 | 61.71931 | 59.60653 | 50.45482 | 60.47135 | 62.87969 | 53.78272 | 57.77838 | 59.47517 | 56.39906 | 0.02 | 20.79322 | 21.08493 | 20.36315 | 17.23668 | 20.65859 | 21.48134 | 18.37358 | 19.7386 | 20.31827 | 19.26739 | 0.02 | 33.14115 | 33.60608 | 32.45567 | 27.47258 | 32.92656 | 25.14093 | 29.28461 | 31.46025 | 32.38414 | 30.70921 | 0.02 | 51.59019 | 52.31394 | 50.52313 | 42.76604 | 51.25616 | 50.15832 | 45.5868 | 48.97357 | 50.41178 | 47.80444 | 0.02 | 0.2405532 | 0.2405532 | 0.2405532 | 0.2405532 | 0.2405532 | 0.2405532 | 0.2405532 | 0.2405532 | 0.2405532 | 0.2405532 | 0.02 | 3.59649 | 3.646945 | 3.522103 | 2.981335 | 3.573204 | 3.496671 | 3.177978 | 3.414079 | 3.51434 | 3.332575 | 0.02 | 2.509656 | 2.509656 | 2.509656 | 2.509656 | 2.509656 | 3.417749 | 2.509656 | 2.509656 | 2.509656 | 2.509656
0.03 | 60.19947 | 60.52092 | 60.47658 | 60.83128 | 59.07994 | 61.47418 | 59.42356 | 59.15753 | 60.24381 | 55.77679 | 0.03 | 20.35572 | 20.46441 | 20.44942 | 20.56936 | 19.97717 | 20.78675 | 20.09336 | 20.0034 | 20.37071 | 18.86024 | 0.03 | 33.05851 | 33.23503 | 33.21068 | 33.40547 | 32.44372 | 31.7079 | 32.63242 | 32.48633 | 33.08286 | 30.62979 | 0.03 | 50.66765 | 50.9382 | 50.90089 | 51.19943 | 49.72539 | 51.1769 | 50.0146 | 49.7907 | 50.70497 | 46.94525 | 0.03 | 0.2445557 | 0.2445557 | 0.2445557 | 0.2445557 | 0.2445557 | 0.2445557 | 0.2445557 | 0.2445557 | 0.2445557 | 0.2445557 | 0.03 | 3.466502 | 3.485013 | 3.482459 | 3.502884 | 3.402036 | 3.501343 | 3.421823 | 3.406504 | 3.469056 | 3.211828 | 0.03 | 2.462993 | 2.462993 | 2.462993 | 2.462993 | 2.462993 | 2.62228 | 2.462993 | 2.462993 | 2.462993 | 2.462993
0.04 | 63.91412 | 58.78694 | 64.25359 | 61.69 | 75.023 | 61.76023 | 62.486 | 63.282 | 57.3237 | 65.16664 | 0.04 | 20.68272 | 19.02355 | 20.79257 | 19.96299 | 24.27757 | 19.98572 | 20.22058 | 20.47816 | 18.55005 | 21.08804 | 0.04 | 36.33716 | 33.4222 | 36.53016 | 35.07268 | 42.6529 | 35.83837 | 35.52523 | 35.97778 | 32.5903 | 37.04926 | 0.04 | 52.15315 | 47.96944 | 52.43015 | 50.3383 | 61.21786 | 50.55889 | 50.98782 | 51.63735 | 46.77545 | 53.1752 | 0.04 | 0.2607905 | 0.2607905 | 0.2607905 | 0.2607905 | 0.2607905 | 0.2607905 | 0.2607905 | 0.2607905 | 0.2607905 | 0.2607905 | 0.04 | 3.298334 | 3.033743 | 3.315853 | 3.183557 | 3.871616 | 3.197508 | 3.224635 | 3.265714 | 2.958231 | 3.362972 | 0.04 | 2.276757 | 2.276757 | 2.276757 | 2.276757 | 2.276757 | 2.23065 | 2.276757 | 2.276757 | 2.276757 | 2.276757
0.05 | 69.63777 | 65.36701 | 66.85567 | 71.63892 | 64.54946 | 65.3304 | 64.06138 | 69.2595 | 65.306 | 67.64881 | 0.05 | 21.38465 | 20.07317 | 20.53032 | 21.99918 | 19.82212 | 20.06193 | 19.67223 | 21.26849 | 20.05444 | 20.77388 | 0.05 | 41.1249 | 38.60278 | 39.48192 | 42.30669 | 38.11998 | 37.31214 | 37.83173 | 40.90151 | 38.56675 | 39.95031 | 0.05 | 54.67678 | 51.32355 | 52.49239 | 56.24801 | 50.68165 | 51.03838 | 50.29842 | 54.37978 | 51.27565 | 53.11513 | 0.05 | 0.2784117 | 0.2784117 | 0.2784117 | 0.2784117 | 0.2784117 | 0.2784117 | 0.2784117 | 0.2784117 | 0.2784117 | 0.2784117 | 0.05 | 3.159059 | 2.96532 | 3.032852 | 3.24984 | 2.928233 | 2.948843 | 2.906091 | 3.1419 | 2.962552 | 3.068832 | 0.05 | 2.079971 | 2.079971 | 2.079971 | 2.079971 | 2.079971 | 2.150713 | 2.079971 | 2.079971 | 2.079971 | 2.079971
0.01 | 60.23352 | 61.47166 | 59.93544 | 61.73534 | 62.54931 | 63.73013 | 59.70616 | 59.52273 | 60.10741 | 59.96984 | 0.01 | 20.17998 | 20.5948 | 20.08012 | 20.68314 | 20.95584 | 21.35145 | 20.0033 | 19.94185 | 20.13773 | 20.09164 | 0.01 | 33.32687 | 34.01193 | 33.16195 | 34.15782 | 34.60819 | 35.26153 | 33.03509 | 32.9336 | 33.2571 | 33.18098 | 0.01 | 50.37276 | 51.40821 | 50.12349 | 51.62873 | 52.30944 | 53.29695 | 49.93174 | 49.77834 | 50.2673 | 50.15225 | 0.01 | 0.2480874 | 0.2480874 | 0.2480874 | 0.2480874 | 0.2480874 | 0.2480874 | 0.2480874 | 0.2480874 | 0.2480874 | 0.2480874 | 0.01 | 3.389062 | 3.458727 | 3.372291 | 3.473563 | 3.519361 | 3.5858 | 3.35939 | 3.349069 | 3.381967 | 3.374226 | 0.01 | 2.422067 | 2.422067 | 2.422067 | 2.422067 | 2.422067 | 2.422067 | 2.422067 | 2.422067 | 2.422067 | 2.422067
0.02 | 64.44543 | 65.34952 | 63.11247 | 53.42248 | 64.02815 | 66.57815 | 56.94611 | 61.17679 | 62.97338 | 59.71634 | 0.02 | 20.0723 | 20.35389 | 19.65714 | 16.63907 | 19.94234 | 20.73657 | 17.73655 | 19.05425 | 19.61382 | 18.59937 | 0.02 | 37.68235 | 38.21099 | 36.90295 | 31.23704 | 37.43837 | 38.9294 | 33.29738 | 35.77113 | 36.82162 | 34.91717 | 0.02 | 51.13715 | 51.85454 | 50.07946 | 42.39049 | 50.80605 | 52.82946 | 45.18648 | 48.5435 | 49.96909 | 47.38464 | 0.02 | 0.2738236 | 0.2738236 | 0.2738236 | 0.2738236 | 0.2738236 | 0.2738236 | 0.2738236 | 0.2738236 | 0.2738236 | 0.2738236 | 0.02 | 3.026587 | 3.069047 | 2.963987 | 2.50891 | 3.006991 | 3.126748 | 2.674393 | 2.873081 | 2.957455 | 2.804492 | 0.02 | 2.130685 | 2.130685 | 2.130685 | 2.130685 | 2.130685 | 2.130685 | 2.130685 | 2.130685 | 2.130685 | 2.130685
0.03 | 64.66166 | 65.00694 | 64.95932 | 65.34031 | 63.45916 | 66.03086 | 63.82824 | 63.5425 | 64.70929 | 59.91116 | 0.03 | 20.66737 | 20.77773 | 20.76251 | 20.88428 | 20.28302 | 21.105 | 20.40099 | 20.30966 | 20.68259 | 19.149 | 0.03 | 37.10517 | 37.3033 | 37.27597 | 37.4946 | 36.41513 | 37.89086 | 36.62692 | 36.46295 | 37.1325 | 34.37916 | 0.03 | 52.29312 | 52.57235 | 52.53384 | 52.84196 | 51.32063 | 53.40042 | 51.61912 | 51.38803 | 52.33164 | 48.4513 | 0.03 | 0.265113 | 0.265113 | 0.265113 | 0.265113 | 0.265113 | 0.265113 | 0.265113 | 0.265113 | 0.265113 | 0.265113 | 0.03 | 3.236331 | 3.253612 | 3.251228 | 3.270297 | 3.176145 | 3.304859 | 3.194618 | 3.180316 | 3.238714 | 2.998567 | 0.03 | 2.227978 | 2.227978 | 2.227978 | 2.227978 | 2.227978 | 2.227978 | 2.227978 | 2.227978 | 2.227978 | 2.227978
0.04 | 64.88424 | 59.67924 | 65.22887 | 62.62637 | 76.16174 | 62.69767 | 63.43445 | 64.24253 | 58.1938 | 66.15578 | 0.04 | 20.49243 | 18.84853 | 20.60127 | 19.77933 | 24.05421 | 19.80184 | 20.03454 | 20.28976 | 18.37938 | 20.89402 | 0.04 | 37.561 | 34.54786 | 37.7605 | 36.25393 | 44.08946 | 36.29521 | 36.72172 | 37.18952 | 33.68795 | 38.29708 | 0.04 | 52.01745 | 47.84462 | 52.29373 | 50.20732 | 61.05858 | 50.26448 | 50.85515 | 51.50299 | 46.65374 | 53.03684 | 0.04 | 0.2691868 | 0.2691868 | 0.2691868 | 0.2691868 | 0.2691868 | 0.2691868 | 0.2691868 | 0.2691868 | 0.2691868 | 0.2691868 | 0.04 | 3.153283 | 2.900327 | 3.170031 | 3.043553 | 3.701353 | 3.047018 | 3.082825 | 3.122096 | 2.828137 | 3.215078 | 0.04 | 2.18231 | 2.18231 | 2.18231 | 2.18231 | 2.18231 | 2.18231 | 2.18231 | 2.18231 | 2.18231 | 2.18231
0.05 | 68.63006 | 64.4211 | 65.88823 | 70.60226 | 63.61539 | 64.38503 | 63.13437 | 68.25727 | 64.36098 | 66.66989 | 0.05 | 21.23573 | 19.93338 | 20.38735 | 21.84598 | 19.68408 | 19.92222 | 19.53524 | 21.12038 | 19.91478 | 20.62921 | 0.05 | 40.31575 | 37.84326 | 38.7051 | 41.47429 | 37.36995 | 37.82207 | 37.08738 | 40.09676 | 37.80794 | 39.16428 | 0.05 | 54.19222 | 50.8687 | 52.02719 | 55.74952 | 50.23249 | 50.84022 | 49.85266 | 53.89785 | 50.82123 | 52.64441 | 0.05 | 0.2759676 | 0.2759676 | 0.2759676 | 0.2759676 | 0.2759676 | 0.2759676 | 0.2759676 | 0.2759676 | 0.2759676 | 0.2759676 | 0.05 | 3.171662 | 2.97715 | 3.044951 | 3.262805 | 2.939915 | 2.975483 | 2.917685 | 3.154434 | 2.974371 | 3.081075 | 0.05 | 2.106942 | 2.106942 | 2.106942 | 2.106942 | 2.106942 | 2.106942 | 2.106942 | 2.106942 | 2.106942 | 2.106942
0.01 | 61.77562 | 63.04547 | 61.46992 | 63.3159 | 64.1507 | 65.36176 | 61.23476 | 61.04664 | 61.64629 | 61.50519 | 0.01 | 19.95084 | 20.36095 | 19.85211 | 20.44828 | 20.71789 | 21.10901 | 19.77617 | 19.71541 | 19.90907 | 19.8635 | 0.01 | 35.1745 | 35.89754 | 35.00044 | 36.05152 | 36.52685 | 37.21642 | 34.86654 | 34.75942 | 35.10086 | 35.02052 | 0.01 | 50.33577 | 51.37046 | 50.08668 | 51.59081 | 52.27103 | 53.25781 | 49.89507 | 49.74178 | 50.23039 | 50.11542 | 0.01 | 0.261495 | 0.261495 | 0.261495 | 0.261495 | 0.261495 | 0.261495 | 0.261495 | 0.261495 | 0.261495 | 0.261495 | 0.01 | 3.17225 | 3.237458 | 3.156552 | 3.251345 | 3.294214 | 3.356403 | 3.144477 | 3.134816 | 3.165609 | 3.158364 | 0.01 | 2.268784 | 2.268784 | 2.268784 | 2.268784 | 2.268784 | 2.268784 | 2.268784 | 2.268784 | 2.268784 | 2.268784
0.02 | 65.34175 | 66.25842 | 63.99026 | 54.16549 | 64.91868 | 67.50414 | 57.73813 | 62.02766 | 63.84923 | 60.54689 | 0.02 | 20.25429 | 20.53843 | 19.83536 | 16.78993 | 20.12315 | 20.92458 | 17.89736 | 19.227 | 19.79165 | 18.768 | 0.02 | 38.33603 | 38.87384 | 37.54311 | 31.77892 | 38.08781 | 39.60471 | 33.87499 | 36.39165 | 37.46037 | 35.52288 | 0.02 | 51.66419 | 52.38898 | 50.5956 | 42.82739 | 51.32968 | 53.37394 | 45.65219 | 49.04382 | 50.48409 | 47.87301 | 0.02 | 0.2753889 | 0.2753889 | 0.2753889 | 0.2753889 | 0.2753889 | 0.2753889 | 0.2753889 | 0.2753889 | 0.2753889 | 0.2753889 | 0.02 | 3.032893 | 3.07544 | 2.970162 | 2.514137 | 3.013255 | 3.133262 | 2.679964 | 2.879066 | 2.963616 | 2.810335 | 0.02 | 2.113342 | 2.113342 | 2.113342 | 2.113342 | 2.113342 | 2.113342 | 2.113342 | 2.113342 | 2.113342 | 2.113342
0.03 | 63.21037 | 63.5479 | 63.50134 | 63.87378 | 62.03485 | 64.54884 | 62.39566 | 62.11632 | 63.25693 | 58.56649 | 0.03 | 18.88275 | 18.98358 | 18.96968 | 19.08093 | 18.53159 | 19.28259 | 18.63937 | 18.55593 | 18.89666 | 17.49549 | 0.03 | 38.03337 | 38.23645 | 38.20844 | 38.43254 | 37.32606 | 38.83871 | 37.54316 | 37.37508 | 38.06138 | 35.23916 | 0.03 | 48.60455 | 48.86409 | 48.82829 | 49.11467 | 47.70066 | 49.63374 | 47.97809 | 47.7633 | 48.64035 | 45.03372 | 0.03 | 0.2870092 | 0.2870092 | 0.2870092 | 0.2870092 | 0.2870092 | 0.2870092 | 0.2870092 | 0.2870092 | 0.2870092 | 0.2870092 | 0.03 | 2.681236 | 2.695553 | 2.693578 | 2.709376 | 2.631373 | 2.73801 | 2.646677 | 2.634829 | 2.683211 | 2.484253 | 0.03 | 1.985915 | 1.985915 | 1.985915 | 1.985915 | 1.985915 | 1.985915 | 1.985915 | 1.985915 | 1.985915 | 1.985915
0.04 | 62.79312 | 57.75587 | 63.12663 | 60.60801 | 73.70716 | 60.67701 | 61.39005 | 62.17209 | 56.3183 | 64.02368 | 0.04 | 20.14612 | 18.53001 | 20.25313 | 19.44507 | 23.64771 | 19.46721 | 19.69597 | 19.94688 | 18.06879 | 20.54093 | 0.04 | 35.93162 | 33.04919 | 36.12246 | 34.68125 | 42.17688 | 34.72074 | 35.12875 | 35.57625 | 32.22658 | 36.63577 | 0.04 | 50.92149 | 46.83658 | 51.19195 | 49.1495 | 59.77213 | 49.20546 | 49.78369 | 50.41787 | 45.6708 | 51.9194 | 0.04 | 0.2638037 | 0.2638037 | 0.2638037 | 0.2638037 | 0.2638037 | 0.2638037 | 0.2638037 | 0.2638037 | 0.2638037 | 0.2638037 | 0.04 | 3.172293 | 2.917813 | 3.189142 | 3.061902 | 3.723668 | 3.065388 | 3.10141 | 3.140919 | 2.845187 | 3.234461 | 0.04 | 2.242718 | 2.242718 | 2.242718 | 2.242718 | 2.242718 | 2.242718 | 2.242718 | 2.242718 | 2.242718 | 2.242718
0.05 | 70.80547 | 66.4631 | 67.97673 | 72.84018 | 65.63185 | 66.42588 | 65.13558 | 70.42086 | 66.40107 | 68.78317 | 0.05 | 21.20378 | 19.90339 | 20.35667 | 21.8131 | 19.65446 | 19.89224 | 19.50584 | 21.0886 | 19.88481 | 20.59817 | 0.05 | 42.53377 | 39.92525 | 40.83451 | 43.75605 | 39.42591 | 39.90289 | 39.12779 | 42.30273 | 39.88799 | 41.31895 | 0.05 | 54.54712 | 51.20185 | 52.36791 | 56.11462 | 50.56146 | 51.17317 | 50.17915 | 54.25083 | 51.15406 | 52.98918 | 0.05 | 0.2862596 | 0.2862596 | 0.2862596 | 0.2862596 | 0.2862596 | 0.2862596 | 0.2862596 | 0.2862596 | 0.2862596 | 0.2862596 | 0.05 | 3.021403 | 2.836106 | 2.900695 | 3.108228 | 2.800635 | 2.834518 | 2.779458 | 3.004991 | 2.833459 | 2.935108 | 0.05 | 1.994065 | 1.994065 | 1.994065 | 1.994065 | 1.994065 | 1.994065 | 1.994065 | 1.994065 | 1.994065 | 1.994065
0.01 | 60.06564 | 61.30034 | 59.7684 | 61.56328 | 62.37498 | 63.55252 | 59.53976 | 59.35684 | 59.93989 | 59.8027 | 0.01 | 20.059 | 20.47133 | 20.059 | 20.55914 | 20.8302 | 21.22344 | 19.88338 | 19.82229 | 20.017 | 19.97119 | 0.01 | 33.32031 | 34.00524 | 33.02307 | 34.1511 | 34.60138 | 35.25459 | 33.02859 | 32.92712 | 33.25055 | 33.17445 | 0.01 | 50.11958 | 51.14983 | 50.0443 | 51.36923 | 52.04652 | 53.02907 | 49.68077 | 49.52814 | 50.01465 | 49.90018 | 0.01 | 0.2493042 | 0.2493042 | 0.2474276 | 0.2493042 | 0.2493042 | 0.2493042 | 0.2493042 | 0.2493042 | 0.2493042 | 0.2493042 | 0.01 | 3.352471 | 3.421384 | 3.377566 | 3.43606 | 3.481363 | 3.547086 | 3.32312 | 3.31291 | 3.345452 | 3.337795 | 0.01 | 2.40802 | 2.40802 | 2.429695 | 2.40802 | 2.40802 | 2.40802 | 2.40802 | 2.40802 | 2.40802 | 2.40802
0.02 | 64.41913 | 65.32285 | 63.08672 | 53.40067 | 64.00202 | 66.55098 | 56.92287 | 61.15183 | 62.94768 | 59.69197 | 0.02 | 20.3423 | 20.62768 | 20.3423 | 16.86289 | 20.21059 | 21.0155 | 17.97513 | 19.31055 | 19.87765 | 18.84956 | 0.02 | 37.29605 | 37.81927 | 35.96364 | 30.91682 | 37.05457 | 38.53031 | 32.95603 | 35.40442 | 36.44415 | 34.55922 | 0.02 | 51.63855 | 52.36297 | 51.3459 | 42.80613 | 51.3042 | 53.34745 | 45.62953 | 49.01947 | 50.45903 | 47.84924 | 0.02 | 0.2692404 | 0.2692404 | 0.2620472 | 0.2692404 | 0.2692404 | 0.2692404 | 0.2692404 | 0.2692404 | 0.2692404 | 0.2692404 | 0.02 | 3.129455 | 3.173358 | 3.227005 | 2.594183 | 3.109192 | 3.23302 | 2.76529 | 2.970731 | 3.057973 | 2.899812 | 0.02 | 2.181711 | 2.181711 | 2.262541 | 2.181711 | 2.181711 | 2.181711 | 2.181711 | 2.181711 | 2.181711 | 2.181711
0.03 | 62.92783 | 63.26385 | 63.2175 | 63.58828 | 61.75757 | 64.26031 | 62.11676 | 61.83867 | 62.97418 | 58.3047 | 0.03 | 20.37259 | 20.48138 | 20.37259 | 20.58641 | 19.99372 | 20.80398 | 20.11001 | 20.01998 | 20.3876 | 18.87588 | 0.03 | 35.76437 | 35.95535 | 36.05404 | 36.13973 | 35.09927 | 36.52168 | 35.30341 | 35.14536 | 35.79072 | 33.13687 | 0.03 | 51.36475 | 51.63902 | 51.43068 | 51.90383 | 50.40952 | 52.45238 | 50.70271 | 50.47572 | 51.40258 | 47.59112 | 0.03 | 0.2606336 | 0.2606336 | 0.2622519 | 0.2606336 | 0.2606336 | 0.2606336 | 0.2606336 | 0.2606336 | 0.2606336 | 0.2606336 | 0.03 | 3.25101 | 3.268369 | 3.22903 | 3.28513 | 3.190551 | 3.319849 | 3.209108 | 3.194741 | 3.253404 | 3.012167 | 0.03 | 2.278535 | 2.278535 | 2.260228 | 2.278535 | 2.278535 | 2.278535 | 2.278535 | 2.278535 | 2.278535 | 2.278535
0.04 | 62.60063 | 57.57882 | 62.93313 | 60.42222 | 73.48122 | 60.49101 | 61.20186 | 61.98151 | 56.14566 | 63.82742 | 0.04 | 20.47987 | 18.83698 | 20.47987 | 19.7672 | 24.03947 | 19.78971 | 20.02226 | 20.27733 | 18.36812 | 20.88122 | 0.04 | 35.29413 | 32.46285 | 35.62663 | 34.06595 | 41.42859 | 34.10474 | 34.50551 | 34.94507 | 31.65483 | 35.9858 | 0.04 | 51.48194 | 47.35207 | 51.55993 | 49.69044 | 60.42999 | 49.74701 | 50.33161 | 50.97277 | 46.17345 | 52.49083 | 0.04 | 0.256891 | 0.256891 | 0.258795 | 0.256891 | 0.256891 | 0.256891 | 0.256891 | 0.256891 | 0.256891 | 0.256891 | 0.04 | 3.319228 | 3.05296 | 3.293232 | 3.203724 | 3.896142 | 3.207371 | 3.245062 | 3.286401 | 2.976971 | 3.384275 | 0.04 | 2.321051 | 2.321051 | 2.299389 | 2.321051 | 2.321051 | 2.321051 | 2.321051 | 2.321051 | 2.321051 | 2.321051
0.05 | 57.83663 | 54.28962 | 55.526 | 59.49866 | 53.61062 | 54.25921 | 53.20524 | 57.52247 | 54.23894 | 56.18474 | 0.05 | 21.44528 | 20.13008 | 21.44528 | 22.06154 | 19.87831 | 20.1188 | 19.728 | 21.32879 | 20.11129 | 20.83277 | 0.05 | 29.24293 | 27.44951 | 26.9323 | 30.08327 | 27.1062 | 27.43414 | 26.90124 | 29.08408 | 27.42389 | 28.40771 | 0.05 | 51.69822 | 48.52766 | 50.84141 | 53.18385 | 47.92072 | 48.50048 | 47.55838 | 51.4174 | 48.48237 | 50.22164 | 0.05 | 0.205352 | 0.205352 | 0.1853753 | 0.205352 | 0.205352 | 0.205352 | 0.205352 | 0.205352 | 0.205352 | 0.205352 | 0.05 | 4.212539 | 3.954191 | 4.498143 | 4.333593 | 3.904736 | 3.951977 | 3.875211 | 4.189656 | 3.950501 | 4.092223 | 0.05 | 2.933397 | 2.933397 | 3.185064 | 2.933397 | 2.933397 | 2.933397 | 2.933397 | 2.933397 | 2.933397 | 2.933397
0.01 | 58.21907 | 59.41581 | 57.93097 | 59.67067 | 60.45742 | 61.59875 | 57.70935 | 57.53206 | 58.09718 | 57.96421 | 0.01 | 19.94922 | 20.35929 | 19.8505 | 20.44662 | 20.71621 | 21.10729 | 19.77456 | 19.71381 | 19.90745 | 19.86189 | 0.01 | 31.62011 | 32.27009 | 31.46364 | 32.40851 | 32.83581 | 33.45569 | 31.34327 | 31.24698 | 31.55391 | 31.48169 | 0.01 | 49.44858 | 50.46503 | 49.20388 | 50.6815 | 51.34972 | 52.31912 | 49.01564 | 48.86506 | 49.34505 | 49.23211 | 0.01 | 0.2393612 | 0.2393612 | 0.2393612 | 0.2393612 | 0.2393612 | 0.2393612 | 0.2393612 | 0.2393612 | 0.2393612 | 0.2393612 | 0.01 | 3.466361 | 3.537615 | 3.449207 | 3.552789 | 3.599632 | 3.667587 | 3.436012 | 3.425456 | 3.459104 | 3.451187 | 0.01 | 2.523611 | 2.523611 | 2.523611 | 2.523611 | 2.523611 | 2.523611 | 2.523611 | 2.523611 | 2.523611 | 2.523611
0.02 | 60.26196 | 61.10736 | 59.01553 | 49.95456 | 59.87177 | 62.25624 | 53.24946 | 57.2055 | 58.88547 | 55.83986 | 0.02 | 20.92877 | 21.22238 | 20.49589 | 17.34905 | 20.79326 | 21.62138 | 18.49335 | 19.86728 | 20.45072 | 19.39299 | 0.02 | 32.35693 | 32.81086 | 31.68767 | 26.8225 | 32.14742 | 33.42773 | 28.59165 | 30.7158 | 31.61784 | 29.98253 | 0.02 | 51.65034 | 52.37493 | 50.58203 | 42.8159 | 51.31591 | 53.35963 | 45.63995 | 49.03066 | 50.47055 | 47.86017 | 0.02 | 0.2339553 | 0.2339553 | 0.2339553 | 0.2339553 | 0.2339553 | 0.2339553 | 0.2339553 | 0.2339553 | 0.2339553 | 0.2339553 | 0.02 | 3.711993 | 3.764067 | 3.635216 | 3.077082 | 3.687958 | 3.834836 | 3.28004 | 3.523722 | 3.627204 | 3.439602 | 0.02 | 2.587238 | 2.587238 | 2.587238 | 2.587238 | 2.587238 | 2.587238 | 2.587238 | 2.587238 | 2.587238 | 2.587238
0.03 | 63.20217 | 63.53965 | 63.4931 | 63.86549 | 62.0268 | 64.54046 | 62.38756 | 62.10826 | 63.24872 | 58.55889 | 0.03 | 20.38437 | 20.49322 | 20.4782 | 20.59831 | 20.00528 | 20.816 | 20.12164 | 20.03156 | 20.39938 | 18.88679 | 0.03 | 36.02301 | 36.21536 | 36.18883 | 36.40108 | 35.35309 | 36.78579 | 35.55871 | 35.39952 | 36.04954 | 33.3765 | 0.03 | 51.44867 | 51.7234 | 51.6855 | 51.98864 | 50.49189 | 52.53809 | 50.78555 | 50.5582 | 51.48657 | 47.66889 | 0.03 | 0.2619638 | 0.2619638 | 0.2619638 | 0.2619638 | 0.2619638 | 0.2619638 | 0.2619638 | 0.2619638 | 0.2619638 | 0.2619638 | 0.03 | 3.234812 | 3.252085 | 3.249702 | 3.268762 | 3.174654 | 3.303308 | 3.193118 | 3.178823 | 3.237194 | 2.997159 | 0.03 | 2.263483 | 2.263483 | 2.263483 | 2.263483 | 2.263483 | 2.263483 | 2.263483 | 2.263483 | 2.263483 | 2.263483
0.04 | 62.84779 | 57.80615 | 63.18159 | 60.66077 | 73.77133 | 60.72984 | 61.44349 | 62.22621 | 56.36733 | 64.07942 | 0.04 | 20.81431 | 19.14459 | 20.92487 | 20.09001 | 24.43204 | 20.11288 | 20.34923 | 20.60846 | 18.66808 | 21.22221 | 0.04 | 35.09537 | 32.28003 | 35.28177 | 33.8741 | 41.19528 | 33.91267 | 34.31119 | 34.74827 | 31.47656 | 35.78313 | 0.04 | 52.13602 | 47.95368 | 52.41293 | 50.32176 | 61.19776 | 50.37905 | 50.97108 | 51.62039 | 46.76009 | 53.15773 | 0.04 | 0.2524079 | 0.2524079 | 0.2524079 | 0.2524079 | 0.2524079 | 0.2524079 | 0.2524079 | 0.2524079 | 0.2524079 | 0.2524079 | 0.04 | 3.43564 | 3.160034 | 3.453888 | 3.316085 | 4.032787 | 3.31986 | 3.358873 | 3.401661 | 3.081379 | 3.502968 | 0.04 | 2.372315 | 2.372315 | 2.372315 | 2.372315 | 2.372315 | 2.372315 | 2.372315 | 2.372315 | 2.372315 | 2.372315
0.05 | 62.11538 | 58.30596 | 59.63382 | 63.90037 | 57.57673 | 58.27331 | 57.14136 | 61.77798 | 58.25154 | 60.34128 | 0.05 | 21.14332 | 19.84664 | 20.29863 | 21.75091 | 19.59842 | 19.83553 | 19.45023 | 21.02847 | 19.82812 | 20.53944 | 0.05 | 33.92429 | 31.84377 | 32.56898 | 34.89916 | 31.4455 | 31.82594 | 31.20773 | 33.74001 | 31.81405 | 32.95536 | 0.05 | 52.51912 | 49.29822 | 50.42093 | 54.02834 | 48.68164 | 49.27061 | 48.31354 | 52.23384 | 49.2522 | 51.0191 | 0.05 | 0.2419788 | 0.2419788 | 0.2419788 | 0.2419788 | 0.2419788 | 0.2419788 | 0.2419788 | 0.2419788 | 0.2419788 | 0.2419788 | 0.05 | 3.636951 | 3.413903 | 3.491651 | 3.741465 | 3.371206 | 3.411991 | 3.345714 | 3.617195 | 3.410717 | 3.533074 | 0.05 | 2.493001 | 2.493001 | 2.493001 | 2.493001 | 2.493001 | 2.493001 | 2.493001 | 2.493001 | 2.493001 | 2.493001

## Sheet6
Composition (x) | Longitudinal velocity 1 | LV 2 | LV3 | LV 4 | LV 5 | Density 1 | 2 | 3 | 4 | 5 | 6 | 7 | 8 | 9 | 10
0.01 | 3.393537 | 3.3859 | 3.428969 | 3.381178 | 3.328799 | 5.254 | 5.362 | 5.228 | 5.385 | 5.456 | 5.559 | 5.208 | 5.192 | 5.243 | 5.231
0.02 | 3.308628 | 3.404542 | 3.428136 | 3.403847 | 3.292185 | 5.56 | 5.638 | 5.445 | 4.609 | 5.524 | 5.744 | 4.913 | 5.278 | 5.433 | 5.152
0.03 | 3.329327 | 3.450512 | 3.41157 | 3.403937 | 3.411348 | 5.431 | 5.46 | 5.456 | 5.488 | 5.33 | 5.546 | 5.361 | 5.337 | 5.435 | 5.032
0.04 | 3.421386 | 3.447254 | 3.391249 | 3.386047 | 3.392725 | 5.46 | 5.022 | 5.489 | 5.27 | 6.409 | 5.276 | 5.338 | 5.406 | 4.897 | 5.567
0.05 | 3.49316 | 3.467794 | 3.522325 | 3.183447 | 3.299101 | 5.707 | 5.357 | 5.479 | 5.871 | 5.29 | 5.354 | 5.25 | 5.676 | 5.352 | 5.544
Composition (x) | acoustic impedance
0.01 | 17.82965 | 18.15519 | 17.92665 | 18.20764 | 18.16193 | 29.206986 | 27.925296 | 27.143776 | 28.233555 | 28.540336
0.02 | 18.39597 | 19.19481 | 18.6662 | 15.68833 | 18.18603 | 31.93664 | 27.699494 | 28.73871 | 25.040697 | 28.459648
0.03 | 18.08157 | 18.8398 | 18.61353 | 18.6808 | 18.18249 | 30.120326 | 29.27106 | 29.118672 | 29.82728 | 26.82056
0.04 | 18.68077 | 17.31211 | 18.61457 | 17.84447 | 21.74398 | 28.80696 | 26.807436 | 29.673534 | 25.80719 | 35.678903
0.05 | 19.93546 | 18.57697 | 19.29882 | 18.69001 | 17.45225 | 30.555278 | 28.12425 | 31.098804 | 31.421592 | 29.32776

## structured_data
Longitudinal modulus | Shear modulus | Bulk modulus | Young modulus | Poisson's ratio | Hardness | fractal bond connectivity | Erbium Concentration
60.50557 | 20.1259 | 33.67104 | 50.34661 | 0.2507917 | 3.343693 | 2.390885 | 0.01
61.74931 | 20.5396 | 34.36318 | 51.38152 | 0.2507917 | 3.412425 | 2.390885 | 0.01
60.20615 | 20.0263 | 33.50442 | 50.09746 | 0.2507917 | 3.327146 | 2.390885 | 0.01
62.01418 | 20.6277 | 34.51058 | 51.60192 | 0.2507917 | 3.427063 | 2.390885 | 0.01
62.83182 | 20.89967 | 34.96559 | 52.28228 | 0.2507917 | 3.472248 | 2.390885 | 0.01
64.01798 | 21.29423 | 31.58353 | 52.1602 | 0.2507917 | 3.46414 | 2.696877 | 0.01
59.97583 | 19.94969 | 33.37624 | 49.90581 | 0.2507917 | 3.314418 | 2.390885 | 0.01
59.79157 | 19.8884 | 33.27371 | 49.75249 | 0.2507917 | 3.304236 | 2.390885 | 0.01
60.37889 | 20.08376 | 33.60055 | 50.2412 | 0.2507917 | 3.336693 | 2.390885 | 0.01
60.2407 | 20.03779 | 33.52364 | 50.12621 | 0.2507917 | 3.329056 | 2.390885 | 0.01
60.23352 | [6 empty] | 0.01
61.47166 | [6 empty] | 0.01
59.93544 | [6 empty] | 0.01
61.73534 | [6 empty] | 0.01
62.54931 | [6 empty] | 0.01
63.73013 | [6 empty] | 0.01
59.70616 | [6 empty] | 0.01
59.52273 | [6 empty] | 0.01
60.10741 | [6 empty] | 0.01
59.96984 | [6 empty] | 0.01
61.77562 | [6 empty] | 0.01
63.04547 | [6 empty] | 0.01
61.46992 | [6 empty] | 0.01
63.3159 | [6 empty] | 0.01
64.1507 | [6 empty] | 0.01
65.36176 | [6 empty] | 0.01
61.23476 | [6 empty] | 0.01
61.04664 | [6 empty] | 0.01
61.64629 | [6 empty] | 0.01
61.50519 | [6 empty] | 0.01
60.06564 | [6 empty] | 0.01
61.30034 | [6 empty] | 0.01
59.7684 | [6 empty] | 0.01
61.56328 | [6 empty] | 0.01
62.37498 | [6 empty] | 0.01
63.55252 | [6 empty] | 0.01
59.53976 | [6 empty] | 0.01
59.35684 | [6 empty] | 0.01
59.93989 | [6 empty] | 0.01
59.8027 | [6 empty] | 0.01
58.21907 | [6 empty] | 0.01
59.41581 | [6 empty] | 0.01
57.93097 | [6 empty] | 0.01
59.67067 | [6 empty] | 0.01
60.45742 | [6 empty] | 0.01
61.59875 | [6 empty] | 0.01
57.70935 | [6 empty] | 0.01
57.53206 | [6 empty] | 0.01
58.09718 | [6 empty] | 0.01
57.96421 | [6 empty] | 0.01
60.86544 | [6 empty] | 0.02
61.71931 | [6 empty] | 0.02
59.60653 | [6 empty] | 0.02
50.45482 | [6 empty] | 0.02
60.47135 | [6 empty] | 0.02
62.87969 | [6 empty] | 0.02
53.78272 | [6 empty] | 0.02
57.77838 | [6 empty] | 0.02
59.47517 | [6 empty] | 0.02
56.39906 | [6 empty] | 0.02
64.44543 | [6 empty] | 0.02
65.34952 | [6 empty] | 0.02
63.11247 | [6 empty] | 0.02
53.42248 | [6 empty] | 0.02
64.02815 | [6 empty] | 0.02
66.57815 | [6 empty] | 0.02
56.94611 | [6 empty] | 0.02
61.17679 | [6 empty] | 0.02
62.97338 | [6 empty] | 0.02
59.71634 | [6 empty] | 0.02
65.34175 | [6 empty] | 0.02
66.25842 | [6 empty] | 0.02
63.99026 | [6 empty] | 0.02
54.16549 | [6 empty] | 0.02
64.91868 | [6 empty] | 0.02
67.50414 | [6 empty] | 0.02
57.73813 | [6 empty] | 0.02
62.02766 | [6 empty] | 0.02
63.84923 | [6 empty] | 0.02
60.54689 | [6 empty] | 0.02
64.41913 | [6 empty] | 0.02
65.32285 | [6 empty] | 0.02
63.08672 | [6 empty] | 0.02
53.40067 | [6 empty] | 0.02
64.00202 | [6 empty] | 0.02
66.55098 | [6 empty] | 0.02
56.92287 | [6 empty] | 0.02
61.15183 | [6 empty] | 0.02
62.94768 | [6 empty] | 0.02
59.69197 | [6 empty] | 0.02
60.26196 | [6 empty] | 0.02
61.10736 | [6 empty] | 0.02
59.01553 | [6 empty] | 0.02
49.95456 | [6 empty] | 0.02
59.87177 | [6 empty] | 0.02
62.25624 | [6 empty] | 0.02
53.24946 | [6 empty] | 0.02
57.2055 | [6 empty] | 0.02
58.88547 | [6 empty] | 0.02
55.83986 | [6 empty] | 0.02
60.19947 | [6 empty] | 0.03
60.52092 | [6 empty] | 0.03
60.47658 | [6 empty] | 0.03
60.83128 | [6 empty] | 0.03
59.07994 | [6 empty] | 0.03
61.47418 | [6 empty] | 0.03
59.42356 | [6 empty] | 0.03
59.15753 | [6 empty] | 0.03
60.24381 | [6 empty] | 0.03
55.77679 | [6 empty] | 0.03
64.66166 | [6 empty] | 0.03
65.00694 | [6 empty] | 0.03
64.95932 | [6 empty] | 0.03
65.34031 | [6 empty] | 0.03
63.45916 | [6 empty] | 0.03
66.03086 | [6 empty] | 0.03
63.82824 | [6 empty] | 0.03
63.5425 | [6 empty] | 0.03
64.70929 | [6 empty] | 0.03
59.91116 | [6 empty] | 0.03
63.21037 | [6 empty] | 0.03
63.5479 | [6 empty] | 0.03
63.50134 | [6 empty] | 0.03
63.87378 | [6 empty] | 0.03
62.03485 | [6 empty] | 0.03
64.54884 | [6 empty] | 0.03
62.39566 | [6 empty] | 0.03
62.11632 | [6 empty] | 0.03
63.25693 | [6 empty] | 0.03
58.56649 | [6 empty] | 0.03
62.92783 | [6 empty] | 0.03
63.26385 | [6 empty] | 0.03
63.2175 | [6 empty] | 0.03
63.58828 | [6 empty] | 0.03
61.75757 | [6 empty] | 0.03
64.26031 | [6 empty] | 0.03
62.11676 | [6 empty] | 0.03
61.83867 | [6 empty] | 0.03
62.97418 | [6 empty] | 0.03
58.3047 | [6 empty] | 0.03
63.20217 | [6 empty] | 0.03
63.53965 | [6 empty] | 0.03
63.4931 | [6 empty] | 0.03
63.86549 | [6 empty] | 0.03
62.0268 | [6 empty] | 0.03
64.54046 | [6 empty] | 0.03
62.38756 | [6 empty] | 0.03
62.10826 | [6 empty] | 0.03
63.24872 | [6 empty] | 0.03
58.55889 | [6 empty] | 0.03
63.91412 | [6 empty] | 0.04
58.78694 | [6 empty] | 0.04
64.25359
61.69 |  |  | 0.05 | 69.63777 | 65.36701 | 66.85567 | 71.63892 | 64.54946 | 65.3304 | 64.06138 | 69.2595 | 65.306 | 67.64881
75.023
61.76023
62.486
63.282
57.3237
65.16664 |  |  | 0.05 | 68.63006 | 64.4211 | 65.88823 | 70.60226 | 63.61539 | 64.38503 | 63.13437 | 68.25727 | 64.36098 | 66.66989
64.88424
59.67924
65.22887
62.62637
76.16174
62.69767 |  |  | 0.05 | 70.80547 | 66.4631 | 67.97673 | 72.84018 | 65.63185 | 66.42588 | 65.13558 | 70.42086 | 66.40107 | 68.78317
63.43445
64.24253
58.1938
66.15578
62.79312
57.75587 |  |  | 0.05 | 57.83663 | 54.28962 | 55.526 | 59.49866 | 53.61062 | 54.25921 | 53.20524 | 57.52247 | 54.23894 | 56.18474
63.12663
60.60801
73.70716
60.67701
61.39005
62.17209 |  |  | 0.05 | 62.11538 | 58.30596 | 59.63382 | 63.90037 | 57.57673 | 58.27331 | 57.14136 | 61.77798 | 58.25154 | 60.34128
56.3183
64.02368
62.60063
57.57882
62.93313
60.42222
73.48122
60.49101
61.20186
61.98151
56.14566
63.82742
62.84779
57.80615
63.18159
60.66077
73.77133
60.72984
61.44349
62.22621
56.36733
64.07942