## Sheet1
Erbium | Density 1 | 2 | 3 | 4 | 5 | 6 | 7 | 8 | 9 | 10 | Average density | Molecular weight | Molar volume 1 | 2 | 3 | 4 | 5 | 6 | 7 | 8 | 9 | 10 | Average molar volume
0.01 | 5.254 | 5.362 | 5.228 | 5.385 | 5.456 | 5.559 | 5.208 | 5.192 | 5.243 | 5.231 | 5.3118 | 138.5968122 | 26.37929 | 25.84797 | 26.51048 | 25.73757 | 25.40264 | 24.93197 | 26.61229 | 26.6943 | 26.43464 | 26.49528 | 26.09225
0.02 | 5.56 | 5.638 | 5.445 | 4.609 | 5.524 | 5.744 | 4.913 | 5.278 | 5.433 | 5.152 | 5.3296 | 141.0606444 | 25.37062 | 25.01962 | 25.90645 | 30.60548 | 25.53596 | 24.55791 | 28.71171 | 26.72615 | 25.96367 | 27.37978 | 26.4674
0.03 | 5.431 | 5.46 | 5.456 | 5.488 | 5.33 | 5.546 | 5.361 | 5.337 | 5.435 | 5.032 | 5.3876 | 143.5244766 | 26.4269 | 26.28653 | 26.30581 | 26.15242 | 26.92767 | 25.87892 | 26.77196 | 26.89235 | 26.40745 | 28.52235 | 26.63978
0.04 | 5.46 | 5.022 | 5.489 | 5.27 | 6.409 | 5.276 | 5.338 | 5.406 | 4.897 | 5.567 | 5.4134 | 145.9883088 | 26.73779 | 29.06975 | 26.59652 | 27.70177 | 22.77864 | 27.67026 | 27.34888 | 27.00487 | 29.81178 | 26.22387 | 26.96795
0.05 | 5.707 | 5.357 | 5.479 | 5.871 | 5.29 | 5.354 | 5.25 | 5.676 | 5.352 | 5.544 | 5.488 | 148.452141 | 26.01229 | 27.71181 | 27.09475 | 25.28567 | 28.06279 | 27.72733 | 28.2766 | 26.15436 | 27.73769 | 26.77708 | 27.05032

## Sheet2
Longitudinal;
Composition (x) | Thickness (mm) | Time 1 (µs) | Longitudinal velocity 1 | Time 2 (µs) | LV 2 | Time 3 (µs) | LV3 | Time 4 (µs) | LV 4 | Time 5 (µs) | LV 5 | Average time (µs) | Velocity (mm/µs) | Longitudinal velocity (m/s)
0.01 | 4.99 | 1.470442 | 3.393537 | 1.473759 | 3.3859 | 1.455248 | 3.428969 | 1.475817 | 3.381178 | 1.499039 | 3.328799 | 1.474861 | 3.38337 | 3383.37
0.02 | 4.27 | 1.290565 | 3.308628 | 1.254207 | 3.404542 | 1.245575 | 3.428136 | 1.254463 | 3.403847 | 1.297011 | 3.292185 | 1.2683642 | 3.366541 | 3366.541
0.03 | 4.31 | 1.294556 | 3.329327 | 1.24909 | 3.450512 | 1.263348 | 3.41157 | 1.266181 | 3.403937 | 1.26343 | 3.411348 | 1.267321 | 3.400875 | 3400.875
0.04 | 5.34 | 1.560771 | 3.421386 | 1.549059 | 3.447254 | 1.574641 | 3.391249 | 1.57706 | 3.386047 | 1.573956 | 3.392725 | 1.5670974 | 3.407574 | 3407.574
0.05 | 5.37 | 1.53729 | 3.49316 | 1.548535 | 3.467794 | 1.524561 | 3.522325 | 1.686851 | 3.183447 | 1.627716 | 3.299101 | 1.5849906 | 3.388033 | 3388.033
Shear;
Composition (x) | Thickness (mm) | Time 1 (µs) | LV 1 | Time 2 (µs) | LV 2 | Time 3 (µs) | LV 3 | Time 4 (µs) | LV4 | Time 5 (µs) | LV 5 | Average time (µs) | Velocity (mm/µs) | Velocity (m/s)
0.01 | 4.99 | 2.549576 | 1.957188 | 2.546157 | 1.959816 | 2.560737 | 1.948658 | 2.553824 | 1.953933 | 2.560841 | 1.948579 | 2.554227 | 1.953624 | 1953.624
0.02 | 4.27 | 2.208027 | 1.933853 | 2.247329 | 1.900033 | 2.23721 | 1.908627 | 2.232365 | 1.91277 | 2.200865 | 1.940146 | 2.2251592 | 1.918964 | 1918.964
0.03 | 4.31 | 2.22625 | 1.935991 | 2.209401 | 1.950755 | 2.31145 | 1.86463 | 2.225328 | 1.936793 | 2.224685 | 1.937353 | 2.2394228 | 1.924603 | 1924.603
0.04 | 5.34 | 2.743682 | 1.94629 | 2.756391 | 1.937316 | 2.779981 | 1.920876 | 2.757236 | 1.936722 | 2.734995 | 1.952472 | 2.754457 | 1.938676 | 1938.676
0.05 | 5.37 | 2.774132 | 1.935741 | 2.783842 | 1.928989 | 2.785939 | 1.927537 | 2.770208 | 1.938483 | 2.789919 | 1.924787 | 2.780808 | 1.931093 | 1931.093