## Sheet1
Erbium | Density 1 | 2 | 3 | 4 | 5 | 6 | 7 | 8 | 9 | 10 | Average density
0.01 | 5.254 | 5.362 | 5.228 | 5.385 | 5.456 | 5.559 | 5.208 | 5.192 | 5.243 | 5.231 | 5.3118
0.02 | 5.56 | 5.638 | 5.445 | 4.609 | 5.524 | 5.744 | 4.913 | 5.278 | 5.433 | 5.152 | 5.3296
0.03 | 5.431 | 5.46 | 5.456 | 5.488 | 5.33 | 5.546 | 5.361 | 5.337 | 5.435 | 5.032 | 5.3876
0.04 | 5.46 | 5.022 | 5.489 | 5.27 | 6.409 | 5.276 | 5.338 | 5.406 | 4.897 | 5.567 | 5.4134
0.05 | 5.707 | 5.357 | 5.479 | 5.871 | 5.29 | 5.354 | 5.25 | 5.676 | 5.352 | 5.544 | 5.488

## Sheet2
Erbium | Density 1 | 2 | 3 | 4 | 5 | 6 | 7 | 8 | 9 | 10 | Average density | Molecular weight | Molar volume 1 | 2 | 3 | 4 | 5 | 6 | 7 | 8 | 9 | 10 | Average molar volume
0.01 | 5.254 | 5.362 | 5.228 | 5.385 | 5.456 | 5.559 | 5.208 | 5.192 | 5.243 | 5.231 | 5.3118 | 138.5968122 | 26.37929 | 25.84797 | 26.51048 | 25.73757 | 25.40264 | 24.93197 | 26.61229 | 26.6943 | 26.43464 | 26.49528 | 26.09225
0.02 | 5.56 | 5.638 | 5.445 | 4.609 | 5.524 | 5.744 | 4.913 | 5.278 | 5.433 | 5.152 | 5.3296 | 141.0606444 | 25.37062 | 25.01962 | 25.90645 | 30.60548 | 25.53596 | 24.55791 | 28.71171 | 26.72615 | 25.96367 | 27.37978 | 26.4674
0.03 | 5.431 | 5.46 | 5.456 | 5.488 | 5.33 | 5.546 | 5.361 | 5.337 | 5.435 | 5.032 | 5.3876 | 143.5244766 | 26.4269 | 26.28653 | 26.30581 | 26.15242 | 26.92767 | 25.87892 | 26.77196 | 26.89235 | 26.40745 | 28.52235 | 26.63978
0.04 | 5.46 | 5.022 | 5.489 | 5.27 | 6.409 | 5.276 | 5.338 | 5.406 | 4.897 | 5.567 | 5.4134 | 145.9883088 | 26.73779 | 29.06975 | 26.59652 | 27.70177 | 22.77864 | 27.67026 | 27.34888 | 27.00487 | 29.81178 | 26.22387 | 26.96795
0.05 | 5.707 | 5.357 | 5.479 | 5.871 | 5.29 | 5.354 | 5.25 | 5.676 | 5.352 | 5.544 | 5.488 | 148.452141 | 26.01229 | 27.71181 | 27.09475 | 25.28567 | 28.06279 | 27.72733 | 28.2766 | 26.15436 | 27.73769 | 26.77708 | 27.05032

## Sheet3
Longitudinal;
Composition (x) | Thickness (mm) | Time 1 (µs) | Time 2 (µs) | Time 3 (µs) | Time 4 (µs) | Time 5 (µs) | Average time (µs) | Velocity (mm/µs) | Longitudinal velocity (m/s)
0 | 4.82 | 1.394622 | 1.389726 | 1.383908 | 1.388542 | 1.380877 | 1.387535 | 3.473786 | 3473.786
0.01 | 4.99 | 1.470442 | 1.473759 | 1.455248 | 1.475817 | 1.499039 | 1.474861 | 3.38337 | 3383.37
0.02 | 4.27 | 1.290565 | 1.254207 | 1.245575 | 1.254463 | 1.297011 | 1.2683642 | 3.366541 | 3366.541
0.03 | 4.31 | 1.294556 | 1.24909 | 1.263348 | 1.266181 | 1.26343 | 1.267321 | 3.400875 | 3400.875
0.04 | 5.34 | 1.560771 | 1.549059 | 1.574641 | 1.57706 | 1.573956 | 1.5670974 | 3.407574 | 3407.574
0.05 | 5.37 | 1.53729 | 1.548535 | 1.524561 | 1.686851 | 1.627716 | 1.5849906 | 3.388033 | 3388.033
Shear;
Composition (x) | Thickness (mm) | Time 1 (µs) | Time 2 (µs) | Time 3 (µs) | Time 4 (µs) | Time 5 (µs) | Average time (µs) | Velocity (mm/µs) | Velocity (m/s)
0 | 4.82 | 2.467728 | 2.465021 | 2.463202 | 2.464454 | 2.461482 | 2.4643774 | 1.955869 | 1955.869
0.01 | 4.99 | 2.549576 | 2.546157 | 2.560737 | 2.553824 | 2.560841 | 2.554227 | 1.953624 | 1953.624
0.02 | 4.27 | 2.208027 | 2.247329 | 2.23721 | 2.232365 | 2.200865 | 2.2251592 | 1.918964 | 1918.964
0.03 | 4.31 | 2.22625 | 2.209401 | 2.31145 | 2.225328 | 2.224685 | 2.2394228 | 1.924603 | 1924.603
0.04 | 5.34 | 2.743682 | 2.756391 | 2.779981 | 2.757236 | 2.734995 | 2.754457 | 1.938676 | 1938.676
0.05 | 5.37 | 2.774132 | 2.783842 | 2.785939 | 2.770208 | 2.789919 | 2.780808 | 1.931093 | 1931.093

## Sheet4
Erbium | Density 1 | 2 | 3 | 4 | 5 | 6 | 7 | 8 | 9 | 10
0.01 | 5.254 | 5.362 | 5.228 | 5.385 | 5.456 | 5.559 | 5.208 | 5.192 | 5.243 | 5.231
0.02 | 5.56 | 5.638 | 5.445 | 4.609 | 5.524 | 5.744 | 4.913 | 5.278 | 5.433 | 5.152
0.03 | 5.431 | 5.46 | 5.456 | 5.488 | 5.33 | 5.546 | 5.361 | 5.337 | 5.435 | 5.032
0.04 | 5.46 | 5.022 | 5.489 | 5.27 | 6.409 | 5.276 | 5.338 | 5.406 | 4.897 | 5.567
0.05 | 5.707 | 5.357 | 5.479 | 5.871 | 5.29 | 5.354 | 5.25 | 5.676 | 5.352 | 5.544

## test-1
Molar volume | Density
26.37929 | 5.254
25.84797 | 5.362
26.51048 | 5.228
25.73757 | 5.385
25.40264 | 5.456
24.93197 | 5.559
26.61229 | 5.208
26.6943 | 5.192
26.43464 | 5.243
26.49528 | 5.231
25.37062 | 5.56
25.01962 | 5.638
25.90645 | 5.445
30.60548 | 4.609
25.53596 | 5.524
24.55791 | 5.744
28.71171 | 4.913
26.72615 | 5.278
25.96367 | 5.433
27.37978 | 5.152
26.4269 | 5.431
26.28653 | 5.46
26.30581 | 5.456
26.15242 | 5.488
26.92767 | 5.33
25.87892 | 5.546
26.77196 | 5.361
26.89235 | 5.337
26.40745 | 5.435
28.52235 | 5.032
26.73779 | 5.46
29.06975 | 5.022
26.59652 | 5.489
27.70177 | 5.27
22.77864 | 6.409
27.67026 | 5.276
27.34888 | 5.338
27.00487 | 5.406
29.81178 | 4.897
26.22387 | 5.567
26.01229 | 5.707
27.71181 | 5.357
27.09475 | 5.479
25.28567 | 5.871
28.06279 | 5.29
27.72733 | 5.354
28.2766 | 5.25
26.15436 | 5.676
27.73769 | 5.352
26.77708 | 5.544

## test-avg
Erbium | Molecular weight | Average molar volume | Thickness (mm) | Longitudinal velocity (m/s) | Velocity (m/s) | Average Density
0.01 | 138.5968122 | 26.09225 | 4.99 | 3383.37 | 1953.624 | 5.3118
0.02 | 141.0606444 | 26.4674 | 4.27 | 3366.541 | 1918.964 | 5.3296
0.03 | 143.5244766 | 26.63978 | 4.31 | 3400.875 | 1924.603 | 5.3876
0.04 | 145.9883088 | 26.96795 | 5.34 | 3407.574 | 1938.676 | 5.4134
0.05 | 148.452141 | 27.05032 | 5.37 | 3388.033 | 1931.093 | 5.488